## Sheet1
Sample No. | Serial no. | Test load in (N) | Test stress | No.of Cycle count | Time | Observations | speed | Frequency | EN COATED
1 | 1 | 75 | 167.4 | 255528 | 126 | Broken | 2000 | 33.33 | YES
2 | 2 | 70 | 151.2 | 422397 | 412 | Broken | 2000 | 33.33 | YES
3 | 3 | 65 | 143.1 | 1067411 | 534 | Broken | 2000 | 33.33 | YES
4 | 4 | 60 | 135 | 1343001 | 673 | Broken | 2000 | 33.33 | YES
5 | 5 | 55 | 121.5 | 2342353 | 1172 | Not Broken | 2000 | 33.33 | YES
6 | 6 | 75 | 167.4 | 92339 | 32 | Broken | 3000 | 50 | YES
7 | 7 | 70 | 151.2 | 215554 | 73 | Broken | 3000 | 50 | YES
8 | 8 | 65 | 143.1 | 421507 | 140 | Broken | 3000 | 50 | YES
9 | 9 | 60 | 135 | 663341 | 222 | Broken | 3000 | 50 | YES
10 | 10 | 55 | 121.5 | 2143312 | 695 | Not Broken | 3000 | 50 | YES
11 | 11 | 75 | 167.4 | 253465 | 65 | Broken | 4000 | 66.66 | YES
12 | 12 | 70 | 151.2 | 523981 | 132 | Broken | 4000 | 66.66 | YES
13 | 13 | 65 | 143.1 | 622850 | 157 | Broken | 4000 | 66.66 | YES
14 | 14 | 60 | 135 | 922750 | 232 | Broken | 4000 | 66.66 | YES
15 | 15 | 55 | 121.5 | 208110 | 522 | Not Broken | 4000 | 66.66 | YES
| 16 | 100 | 216 | 37194 | 20 | Broken | 2000 | 33.33 | NO
| 17 | 90 | 199.8 | 54527 | 33 | Broken | 2000 | 33.33 | NO
| 18 | 85 | 183.6 | 106170 | 54 | Broken | 2000 | 33.33 | NO
| 19 | 75 | 167.4 | 205444 | 103 | Broken | 2000 | 33.33 | NO
| 20 | 70 | 151.2 | 787756 | 401 | Broken | 2000 | 33.33 | NO
| 21 | 60 | 135 | 3191033 | 1665 | Not Broken | 2000 | 33.33 | NO
| 22 | 100 | 216 | 22706 | 9 | Broken | 3000 | 50 | NO
| 23 | 90 | 199.8 | 52519 | 21 | Broken | 3000 | 50 | NO
| 24 | 85 | 183.6 | 105475 | 35 | Broken | 3000 | 50 | NO
| 25 | 75 | 167.4 | 175027 | 60 | Broken | 3000 | 50 | NO
| 26 | 70 | 151.2 | 538323 | 184 | Broken | 3000 | 50 | NO
| 27 | 60 | 135 | 3564823 | 1253 | Not Broken | 3000 | 50 | NO
| 28 | 100 | 216 | 13548 | 3 | Broken | 4000 | 66.66 | NO
| 29 | 90 | 199.8 | 30275 | 7 | Broken | 4000 | 66.66 | NO
| 30 | 85 | 183.6 | 44999 | 10 | Broken | 4000 | 66.66 | NO
| 31 | 75 | 167.4 | 135793 | 37 | Broken | 4000 | 66.66 | NO
| 32 | 70 | 151.2 | 407093 | 118 | Broken | 4000 | 66.66 | NO
| 33 | 60 | 135 | 4195925 | 1068 | Not Broken | 4000 | 66.66 | NO